## combined
DOI | Formula | Organic | Space-group | Dimensionality
10.1021/cm9505097 | [N2C8]Pb1I4 | Butylammonium | Pbca | 2D
10.1021/cm9505097 | [N2C8]Sn1I4 | Butylammonium | Pbca | 2D
10.1021/cm9505097 | [N2C8]Ge1I4 | Butylammonium | Pnma | 2D
10.1021/acs.jpcc.9b01550 | [N2H24C8]Pb1Br4 | Butylammonium | Pbca | 2D
10.1021/acs.chemmater.6b00847 | [C9H48N3]Pb2I7 | Butylammonium | Cmcm (Cccm) | 2D
10.1021/acs.chemmater.6b00847 | [N4H48C10]Pb3I10 | Butylammonium | Cmca (Acam) | 2D
10.1021/acs.chemmater.6b00847 | [C11H72N5]Pb4I13 | Butylammonium | Cmcm (Acam) | 2D
10.1021/acs.chemmater.6b00847 | [C9H68N3]Pb2I7 | Butylammonium | Ama2 | 2D
10.1016/j.chempr.2017.02.004 | [N6C12H84]Pb5I16 | Butylammonium | Cmca (Acam) | 2D
10.1016/j.chempr.2017.02.004 | [N6C12H48]Pb5I16 | Butylammonium | Aba2 (C2cb) | 2D
10.1524/ncrs.1997.212.1.241 | [N4C12]Pb3Cl10 | Ethylammonium | Cmc21 | 2D
10.1063/1.1677469 | [C6N2]Mn1Cl4 | Propylammonium | Cmca | 2D
10.1021/jacs.7b06143 | [N4C8H32]Pb3Br10 | Ethylammonium | Aba2(C2cb) | 2D
10.1021/jacs.7b06143 | [N4C8H32]Pb3Cl10 | Ethylammonium | Cmc21 (A21ma) | 2D
10.1107/S0108768107031758 | [C8H24N2]Pb1I4 | Butylammonium | Pbca | 2D
10.1107/S0108768107031758 | [C8H24N2]Pb1I4 | Butylammonium | Pbca | 2D
10.1107/S0108768107031758 | [C10H28N2]Pb1I4 | Pentylammonium | P21/c (P21/a) | 2D
10.1107/S0108768107031758 | [C10H28N2]Pb1I4 | Pentylammonium | P21/c (P21/a) | 2D
10.1107/S0108768107031758 | [C10H28N2]Pb1I4 | Pentylammonium | Pbca | 2D
10.1107/S0108768107031758 | [C12H32N2]Pb1I4 | Hexylammonium | P21/c (P21/a) | 2D
10.1107/S0108768107031758 | [C12H32N2]Pb1I4 | Hexylammonium | Pbca | 2D
10.1039/C0DT01805H | [C14H36N2]Pb1I4 | Heptylammonium | P21/c (P21/a) | 2D
10.1039/C0DT01805H | [C14H36N2]Pb1I4 | Heptylammonium | Pbca | 2D
10.1039/C0DT01805H | [C14H36N2]Pb1I4 | Heptylammonium | Pbca | 2D
10.1039/C0DT01805H | [C16H40N2]Pb1I4 | Octylammonium | P21/c (P21/a) | 2D
10.1039/C0DT01805H | [C16H40N2]Pb1I4 | Octylammonium | Pbca | 2D
10.1039/C0DT01805H | [C32H80N4]Pb1I4 | Nonylammonium | Cmca (Acam) | 2D
10.1039/C0DT01805H | [C18H44N2]Pb1I4 | Nonylammonium | P21/c (P21/a) | 2D
10.1039/C0DT01805H | [C18H44N2]Pb1I4 | Nonylammonium | Pbca | 2D
10.1039/C0DT01805H | [C20H48N2]Pb1I4 | Decylammonium | P21/c (P21/a) | 2D
10.1039/C0DT01805H | [C20H48N2]Pb1I4 | Decylammonium | Pbca | 2D
10.1039/C0DT01805H | [C20H48N2]Pb1I4 | Decylammonium | Pbca | 2D
10.1039/C0DT01805H | [C20H48N2]Pb1I4 | Decylammonium | Pbca | 2D
10.1039/C0DT01805H | [C20H48N2]Pb1I4 | Decylammonium | Pbca | 2D
10.1039/C0DT01805H | [C40H96N2]Pb1I4 | Decylammonium | Pbca | 2D
10.1039/a906161d | [N2H18C6]Pb1I4 | 1,6-hexanediammonium | P21/c | 2D
10.1039/a906161d | [N2C6]Pb1Br4 | 1,6-hexanediammonium | P21/c | 2D
10.1039/c6ta05055g | [C6H18N2]Pb1I4 | 1,6-hexanediammonium | P21/c | 2D
10.1039/c6ta05055g | [C8H22N2]Pb1I4 | 1,8-octanediammonium | P21/c | 2D
10.1016/j.matchemphys.2010.07.037 | [N2H30C12]Pb1I4 | 1,12-dodecanediammonium | P21/c | 2D
10.1039/c2ce06498g | [C34H100N8]Pb3I14 | 1,7-heptanediammonium | P-1 | 0D
10.1039/c2ce06498g | [C8H22N2]Pb1I4 | 1,8-octanediammonium | P21/c | 2D
10.1039/c2ce06498g | [C10H26N2]Pb1Br4 | 1,10-decanediammonium | P21/c | 2D
10.1039/c2ce06498g | [C12H30N2]Pb1I4 | 1,12-dodecanediammonium | P21/c | 2D
10.1039/c2ce06498g | [C10H12N2]Pb1I4 | Naphthalene-1,5-diamine | P21/c | 2D
10.1039/c2ce06498g | [C4H20N4]Pb1Br6 | 1,2-ethanediammonium | P21/c | 0D
10.1039/c2ce06498g | [C13H16N2]Pb2I6 | Diphenylmethane - 4,4'-diammonium | Fdd2 | 0D
10.1021/jacs.8b07712 | [N3C9H28]Pb2I7 | 1,8-octanediammonium | Cc | 1D
10.1021/jacs.8b07712 | [N4C10H34]Pb3I10 | 1,8-octanediammonium | Pc | 2D
10.1021/jacs.8b07712 | [N5C11H40]Pb4I13 | 1,8-octanediammonium | Cc | 2D
10.1021/jacs.8b07712 | [N2C9H24]Pb1I4 | 1,9-nonanediammonium | Cc | 2D
10.1021/jacs.8b07712 | [N3C10H30]Pb2I7 | 1,9-nonanediammonium | Cc | 2D
10.1021/jacs.8b07712 | [N4C11H36]Pb3I10 | 1,9-nonanediammonium | Pc | 2D
10.1039/c7sc01590a | [N2H24C8]Pb1Br4 | Butylammonium | Pbca | 2D
10.1021/cm702405c | [N2C8O0]Sn1I4 | Butylammonium | Pbca | 2D
10.1021/ja411045r | [N2C3H12]Pb1Br4 | N1-methylethane-1,2-diammonium | P212121 | 2D
10.1021/ja411045r | [N4H28C8]Pb1Br4 | N1-methylpropane-1,3-diammonium | P21/c | 2D
10.1021/jacs.7b01312 | [N2H14C4]Pb1Br4 | 2-(dimethylamino)ethylammonium | Pbca | 2D
10.1021/jacs.7b09096 | [N6C4H78]Pb3I10 | Guanidinium | Imma | 2D
10.1021/jacs.7b09096 | [N5C3H54]Pb2I7 | Guanidinium | Amma | 2D
10.1021/jacs.7b09096 | [N4C2H30]Pb1I4 | Guanidinium | Imma | 2D
10.1021/jacs.8b00194 | [N31H72C12]Pb3I12 | Guanidinium | C2/m | 2D
10.1039/b617225c | [S10N10H70C18]Pb3I16 | 2,2'-dithiobisethanammonium | P21/c | 1D
10.1021/ja507086b | [O2N2H18C6]Pb1Cl4 | 1,8-Diamino-3,6-dioxaoctane | C2 | 1D
10.1021/ja507086b | [O2C6H18N2]Pb1Br4 | 1,8-Diamino-3,6-dioxaoctane | P21/c | 2D
10.1021/ja507086b | [C6H18O2N2]Pb1I4 | 1,8-Diamino-3,6-dioxaoctane | P21/c | 2D
10.1002/ejic.200700927 | [S1C3H11N3]Pb1Br4 | 2-(aminoethyl)isothiourea protonated | P21/c | 2D
10.1002/anie.201309786 | [N2H16C8]Pb1Br4 | 4-amino-1-butyne protonated | P21/c | 2D
10.1002/anie.201309786 | [N2H16C8]Pb1Br4 | 4-amino-1,2-diiodo-1-butene protonated | P-1 | 2D
10.1002/anie.201309786 | [N4H40C16]Pb1Br4 | 4-aminobutylene protonated | P21/c | 2D
10.1021/acs.chemmater.6b02151 | [C4H14N2]Pb1Cl4F2 | 2-fluoroethylammonium | Pnma | 2D
10.1039/c5dt03277f | [C14H42N2]Pb1Br4 | Isobutylammonium | P21/c | 2D
10.1039/c5dt03277f | [C14H48N4]Pb1Br4 | Isobutylammonium | Cmca | 2D
10.1039/b917824d | [C4H16N2O2]Pb1I4 | 2-aminoethanol protonated | P21/c | 2D
10.1039/b917824d | [C6H20N2O2]Pb1I4 | 3-aminopropanol protonated | P21/c | 2D
10.1039/b917824d | [C4H14N2]Pb1I4 | 2-iodoethylammonium | P21/c | 2D
10.1039/b917824d | [C6H18N2]Pb1I4 | 3-iodopropylammonium | P21/c | 2D
10.1039/b917824d | [C8H22N2]Pb1I4 | 4-iodobutylammonium | P21/c | 2D
10.1039/b917824d | [C10H26N2]Pb1I4 | 5-iodopentylammonium | P21/c | 2D
10.1039/b917824d | [C12H30N2]Pb1I4 | 6-iodohexylammonium | Pbca | 2D
10.1039/b917824d | [C4H14N2]Pb1I4 | 2-bromoethylammonium | Pnma | 2D
10.1039/b917824d | [C4H14N2S2]Pb1I4 | 2,2'-dithiobisethanammonium | P21/c | 2D
10.1039/b917824d | [N6H42C12S6]Pb1I6 | 2,2'-dithiobisethanammonium | P21/c | 1D
10.1039/b819455f | [C6H16N2]Pb1I4 | Сyclopropylammonium | P21/c | 2D
10.1039/b819455f | [C6H16N2]Pb1Br4 | Сyclopropylammonium | P21/c | 2D
10.1039/b819455f | [C8H20N2]Pb1Br4 | Cyclobutylammonium | P21/c | 2D
10.1039/b819455f | [C12H36N2]Pb1Br4 | Cyclopentylammonium | P21/c | 2D
10.1039/b819455f | [C12H28N2]Pb1Br4 | Cyclohexylammonium | Cmc21 | 1D
10.1039/b819455f | [C21H50N3O1]Pb1Br5 | Cycloheptylammonium | Cmc21 | 1D
10.1039/b819455f | [C40H90N5]Pb2Br9 | Cyclooctylammonium | P-1 | 1D
10.1039/b819455f | [C6H16N2]Pb1Cl4 | Сyclopropylammonium | P21/c | 2D
10.1039/b819455f | [C8H20N2]Pb1Cl4 | Cyclobutylammonium | P21/c | 2D
10.1039/b819455f | [C20H48N4]Pb1Cl4 | Cyclopentylammonium | Cmca | 2D
10.1039/b819455f | [C12H28N2]Pb1Cl4 | Cyclohexylammonium | P21/m | 2D
10.1039/b819455f | [C119H276N17O2]Pb7Cl31 | Cycloheptylammonium | P21 | 0D
10.1039/b819455f | [C144H324N18]Pb11Cl40 | Cyclooctylammonium | P-1 | 0D
10.1002/ejic.201601269 | [N2H32C14]Pb1Br4 | Cyclohexylmethylammonium | P21/c | 2D
10.1021/ic000319k | [N2C4]Pb3Cl6 | Piperazinium | P21/c | 2D
10.1021/ic000319k | [N6C33O2H54]Pb2Br10 | N-Benzylpiperazinium | P21/c | 1D
10.1021/jacs.8b00542 | [N2C6H16]Pb1I4 | 3-(aminomethyl)piperidinium | P21/c | 1D
10.1021/jacs.8b00542 | [N3C7H22]Pb2I7 | 3-(aminomethyl)piperidinium | Cc | 2D
10.1021/jacs.8b00542 | [N4H28C8]Pb3I10 | 3-(aminomethyl)piperidinium | Pc | 2D
10.1021/jacs.8b00542 | [N5C9H34]Pb4I13 | 3-(aminomethyl)piperidinium | Cc | 2D
10.1021/jacs.8b00542 | [N2C6H16]Pb1I4 | 4-(aminomethyl)piperidinium | Pc | 2D
10.1021/jacs.8b00542 | [N3C7H22]Pb2I7 | 4-(aminomethyl)piperidinium | Cc | 2D
10.1021/jacs.8b00542 | [N4C8H28]Pb3I10 | 4-(aminomethyl)piperidinium | P1 | 2D
10.1021/jacs.8b00542 | [N5C9H34]Pb4I13 | 4-(aminomethyl)piperidinium | Cc | 2D
10.1039/b917722a | [P2H28C12]Sn1I4 | Cyclohexylphosphonium | Pbca | 2D
10.1107/S160053681001682X | [C8H20N2]Pb1I4 | 4,4'-bipyridine | P21/c | 2D
10.1038/ncomms8338 | [C14H20N2]Pb1Cl4 | Phenylmethylammonium | Cmc21 | 2D
10.1038/ncomms8338 | [C14H20N2]Pb1Cl4 | Phenylmethylammonium | Cmc21 | 2D
10.1038/ncomms8338 | [C14H20N2]Pb1Cl4 | Phenylmethylammonium | Cmc21 | 2D
10.1038/ncomms8338 | [C14H20N2]Pb1Cl4 | Phenylmethylammonium | Cmc21 | 2D
10.1038/ncomms8338 | [C14H20N2]Pb1Cl4 | Phenylmethylammonium | Cmc21 | 2D
10.1038/ncomms8338 | [C26H40N4]Pb1Cl4 | Phenylmethylammonium | Cmca | 2D
10.1038/ncomms8338 | [C14H20N2]Pb1Cl4 | Phenylmethylammonium | Cmc21 | 2D
10.1038/ncomms8338 | [C26H40N4]Pb1Br4 | Phenylmethylammonium | Cmca | 2D
10.1038/ncomms8338 | [C26H40N4]Pb1Br4 | Phenylmethylammonium | Cmca | 2D
10.1038/ncomms8338 | [C26H40N4]Pb1Br4 | Phenylmethylammonium | Cmca | 2D
10.1038/ncomms8338 | [C26H40N4]Pb1Br4 | Phenylmethylammonium | Cmca | 2D
10.1039/b204766g | [N2C12H18]Pb1Cl6 | Phenylmethylammonium | Cmc21 | 2D
10.1021/acs.chemmater.6b00809 | [N2H20C14]Pb1I4 | Phenylmethylammonium | Pbca | 2D
10.1021/acs.chemmater.6b00809 | [N3H42C27]Pb2I7 | Phenylpropylammonium | Pca21 | 1D
10.1021/acs.chemmater.6b00809 | [N3H48C30]Pb2I7 | Phenylbutylammonium | P-1 | 1D
10.1016/j.solidstatesciences.2016.08.014 | [S2C12H20N2]Pb1I4 | 2-(2-thienyl)ethanaminium | Cc | 2D
10.1021/acs.chemmater.6b03054 | [N3H11C5]Pb1I4 | Histammonium | P21/c | 2D
10.1021/acs.chemmater.6b03054 | [N3H11C5]Sn1I4 | Histammonium | P21/c | 2D
10.1021/acs.chemmater.6b03054 | [N2H20C14]Pb1I4 | Phenylmethylammonium | Pbca | 2D
10.1021/acs.chemmater.6b03054 | [N2H20C14]Sn1I4 | Phenylmethylammonium | Pbca | 2D
10.1039/b205543k | [S2C11N4H16]Pb2I7 | 2-(2-thienyl)methylaminium | Aba2 | 2D
10.1039/b205543k | [S4C10H16N2]Pb1I4 | 2-(2-thienyl)methylaminium | Pbca | 2D
10.1016/j.solidstatesciences.2007.06.011 | [C6H10N2]Pb1Br4 | 4-(aminomethyl)piperidinium | P21/c | 2D
10.1016/j.solidstatesciences.2007.06.011 | [C12H20N4]Pb1Br6 | 3-(aminomethyl)piperidinium | Pbca | 0D
10.1016/j.solidstatesciences.2007.06.011 | [N2H10C6]Pb1Br4 | 2-(aminomethyl)piperidinium | Pbca | 2D
10.1021/ic0261474 | [H22C16N2]Sn1I4Br2 | 2-bromophenylethylammonium | P21/c | 2D
10.1039/b713261a | [N2H14C8]Pb1Cl4 | N,N-Dimethylbenzene-1,4-diammonium | P21/c | 2D
10.1039/b713261a | [N2C6H10]Pb1Cl4 | m-phenylenediammonium | P2/c | 2D
10.1021/acs.inorgchem.7b02285 | [N2H14C8]Pb1Br4 | N,N-Dimethylbenzene-1,4-diammonium | P21/c | 2D
10.1021/cg800047p | [C6H9N3]Pb1Br4 | 3-amidinopyridinium | C2/c | 2D
10.1021/cg800047p | [C6H9N3]Pb1Br4 | 4-amidinopyridinium | Pbca | 2D
10.1021/acs.inorgchem.7b01094 | [C14H20N2]Pb1Br4 | Phenylmethylammonium | Cmc21 | 2D
10.1021/acs.inorgchem.7b01094 | [N2H24C16]Pb1I6 | Phenylethylammonium | P-1 | 2D
10.1021/acs.inorgchem.7b01094 | [C22H24N2]Pb1Br4 | 1-(2-naphthyl)-methanammonium | Cmc21 | 2D
10.1021/acs.inorgchem.7b01094 | [C24H28N2]Pb1I6 | 2-(2-naphthyl)-ethanammonium | Pc | 2D
10.1021/acs.inorgchem.7b01094 | [C24H28N2]Pb1Br6 | 2-(2-naphthyl)-ethanammonium | P1 | 2D
10.1002/zaac.201600371 | [N4H14C14]Pb1I4 | Benzimidazolium | C2/c | 2D
10.1002/zaac.201600372 | [C14H14N4]Pb1Cl4 | Benzimidazolium | C2/c | 2D
10.1002/zaac.201600373 | [C7H7N2]Pb1I3 | Benzimidazolium | P212121 | 1D
10.1002/zaac.201600373 | [C14H14N4]Pb1Br4 | Benzimidazolium | C2/c | 2D
10.1021/jacs.8b03659 | [O2N2H28C24]Pb1I4 | Naphthalene-O-ethylammonium | Cc | 2D
10.1021/jacs.8b03659 | [O2N2H32C26]Pb1I4 | Naphthalene-O-propylammonium | P21/c | 2D
10.1021/jacs.8b03659 | [O6N6H82C57]Pb2I8 | Naphthalene-O-ethylammonium | P-1 | 2D
10.1021/jacs.8b03659 | [O2N2H32C36]Pb1I4 | Pyrene-O-ethylammonium | Cc | 2D
10.1021/jacs.8b03659 | [O2N2H36C38]Pb1I4 | Pyrene-O-propylammonium | Cc | 2D
10.1021/jacs.8b03659 | [O2N2H40C40]Pb1I6 | Pyrene-O-buthylammonium | C2/c | 2D
10.1021/jacs.8b03665 | [O2N2H36C44]Pb1I4 | Perylene-O-ethylammonium | P21/c | 2D
10.1021/ic034235y | [S6C14H14N2]Pb1I4 | 5-ammoniumethylsulfanyl-2,2'-bithiophene | P-1 | 2D
10.1021/ic034235y | [S12C40N4H48]Pb3I10 | 5,5'-bis(ammoniumethylsulfanyl)- 2,2'-bithiophene | Pna21 | 1D
10.1021/ic034235y | [S9N3H36C30]Bi2I9 | 5,5'-bis(ammoniumethylsulfanyl)- 2,2'-bithiophene | P212121 | 0D
10.1021/acs.chemmater.9b01564 | [N2H18C14]Pb1I4F2 | 4-fluorophenylmethylammonium | P21/c | 2D
10.1021/cm060714u | [C6H13N3]Pb1Br4 | N-(3-aminopropyl)imidazole | P21/c | 2D
10.1107/S1600536814019151 | [C14N4H14]Sn1I4 | Benzimidazolium | C2/c | 2D
10.1021/acs.chemmater.9b01564 | [N2H18C14]Pb1I4 | 4-chlorophenylmethylammonium | P21 | 2D
10.1021/acs.inorgchem.6b02764 | [N2C3H5]Sn1I3 | Imidazolium | Pc | NP
10.1107/S160053680903712X | [N2C16H24]Pb1Br4 | Phenylethylammonium | P-1 | 0D
10.1002/chem.201804066 | [C1N3H6]Pb1I3 | Guanidinium | Pnma | 2D
10.1016/j.chempr.2019.07.024 | [N8H52C12]Pb7I22 | 4-(aminomethyl)piperidinium | Pc | 2D
10.1073/pnas.1811006115 | [N7C13H96]Pb6I19 | Butylammonium | Ama2 | 2D
10.1073/pnas.1811006115 | [N8C14H60]Pb7I22 | Butylammonium | Aba2 | 2D
10.1038/s41467-019-08980-x | [N3H41C32]Pb1I4F4 | 2-fluorophenylethylammonium | P-1 | 2D
10.1038/s41467-019-08980-x | [N4H32C18]Pb1I6F2 | 3-fluorophenylethylammonium | C2/c | 2D
10.1021/acs.inorgchem.6b01336 | [N6H22C20]Pb2I7F2 | 4-fluorophenylethylammonium | C2/c | 2D
10.1021/acs.chemmater.9b01564 | [C14H18N2]Pb1I4 | 4-bromophenylmethylammonium | P21 | 2D
10.1021/acs.chemmater.9b01564 | [N2H18C14]Pb1I4 | 4-iodophenylmethylammonium | P21/c | 2D
10.1002/chem.201804066 | [C1N6H12]Pb1I3 | Guanidinium | P63/mmc | 2D
10.1002/chem.201804066 | [C3N9H18]Pb1I5 | Guanidinium | Cmc21 | 2D
10.1002/chem.201804066 | [C3N16H36]Pb1I5 | Guanidinium | P-4m2 | 0D
10.1002/chem.201804066 | [C4N12H24]Pb1I6 | Guanidinium | P2/c | 1D
10.1021/acs.inorgchem.7b01204 | [N6H12C2]Pb1Br4 | Guanidinium | P-1 | NP
10.1021/acs.inorgchem.7b01204 | [N3H6C1]Pb2Cs2Br8 | Guanidinium | Cmmm | NP
10.1021/acs.inorgchem.7b01204 | [C1N3H6]Pb1Cs1Br5 | Guanidinium | Imma | NP
10.1021/acs.inorgchem.7b01204 | [N3H8C1]Pb1Cs1I4 | Guanidinium | Pnnm | NP
10.1021/acs.inorgchem.7b01204 | [C1N3H8]Pb1Cs1I5 | Guanidinium | Pnnm | NP
10.1021/acs.inorgchem.7b01204 | []Pb2Cs1Br5 | Guanidinium | I4/mcm | NP
10.1038/s41467-019-08980-x | [N2H22C16]Pb1I4F2 | 4-fluorophenylethylammonium | P21/c | 2D
10.1038/s41467-019-08980-x | [N2H22C16]Pb1I4F2 | 2-fluorophenylethylammonium | P1 | 2D
10.1038/s41467-019-08980-x | [N2H22C16]Pb1I4F2 | 3-fluorophenylethylammonium | P1 | 2D
10.1021/acs.inorgchem.6b01336 | [C20H22N6]Pb3I10F2 | 4-fluorophenylethylammonium | P21/c | 2D
10.1021/acs.inorgchem.6b01336 | [N6H22C20]Pb3I10F2 | 4-fluorophenylethylammonium | P21/c | 2D
10.1021/acs.inorgchem.6b01336 | [C16H22N2]Pb1I4F2 | 4-fluorophenylethylammonium | P21/c | 2D
10.1002/ejic.201601499 | [C2N6]Sn1I4 | Guanidinium | Pmna | 2D
10.1002/ejic.201601499 | [C5N16]Sn2I8 | Guanidinium | Pnnm | 2D
10.1002/ejic.201601499 | [C2N6]Sn1I4 | Guanidinium | P21/c | 2D
10.1002/ejic.201601499 | [C2N6]Sn1I4 | Guanidinium | P-1 | 2D
10.1002/ejic.201601499 | [C2N6]Pb1I4 | Guanidinium | Pmna | 2D
10.1002/ejic.201601499 | [C5N16]Pb2I8 | Guanidinium | Pnnm | 2D
10.1002/ejic.201601499 | [C2N6]Pb1I4 | Guanidinium | P21/c | 2D
10.1039/C9CC04964A | [N8H17C5]Pb1Br4 | Imidazolium | P-1 | 1D
10.1039/C9CC04964A | [N6H10C3]Pb1Br4 | 1,2,4-triazolium | P21/c | 2D
10.1039/C9CC04964A | [C3N6H14]Pb1Br4 | 1,2,4-triazolium | P2/c | 2D
10.1039/C9CC04964A | [N8H17C4]Pb1Br4 | Imidazolium | P-1 | 2D
10.1021/acs.chemmater.9b01318 | [N8H80C24]Pb2I7 | Pentylammonium | Cmcm | 2D
10.1021/acs.chemmater.9b01318 | [N1H10C3]Pb1I4 | Pentylammonium | C2/c | 2D
10.1021/acs.chemmater.9b01318 | [N8H72C20]Pb2I7 | Butylammonium | Cmcm | 2D
10.1021/acs.chemmater.9b01318 | [N3H30C9]Pb4I14 | Butylammonium | P-1 | 2D
10.1021/acs.chemmater.9b01318 | [N2H20C6]Pb2I7 | Pentylammonium | P21/m | 2D
10.1021/acs.chemmater.9b01318 | [N8H72C20]Pb3I18 | Butylammonium | Cmca | 2D
10.1021/acs.chemmater.9b01318 | [N4H36C10]Pb5I16 | Butylammonium | P-1 | 2D
10.1021/acs.chemmater.9b01318 | [N12H96C24]Pb4I13 | Butylammonium | Cmcm | 2D
10.1021/acs.chemmater.9b01318 | [N5H42C11]Pb8I26 | Butylammonium | P-1 | 2D
10.1021/acs.chemmater.9b01318 | [N2H22C7]Pb1I4 | Hexylammonium | Cmcm | 2D
10.1021/acs.chemmater.9b01318 | [N4H44C14]Pb4I15 | Hexylammonium | C2/c | 2D
10.1021/acs.chemmater.9b01318 | [N12H68C20]Pb2I11 | Butylammonium | Cmcm | 2D
10.1021/acs.chemmater.9b01318 | [N4H29C9]Pb2I11 | Butylammonium | P-1 | 2D
10.1021/acs.chemmater.9b03775 | [C2H14N4]Pb1I4 | Methylhydrazinium | P-1 | 2D
10.1021/acs.chemmater.9b03775 | [N14H50C6]Pb3I12 | Methylhydrazinium | Pccn | 2D
10.1021/acs.chemmater.9b03775 | [C2H16N8]Pb1I4 | Methylhydrazinium | Pmmn | 2D
10.1021/acs.chemmater.9b03775 | [C2H18N8]Pb1I4 | Methylhydrazinium | Pmmn | 2D
10.1039/C8SC03863E | [N2H40C16]Pb1I4 | 2-ethyl-hexylammonium | P21/c | 2D
10.1039/C8SC03863E | [N2H36C14]Pb1I4 | 1-methyl-hexylammonium | P21/c | 2D
10.1039/C8SC03863E | [N2H28C10]Pb1I4 | 4-carboxy-cyclohexyl-ethylammonium | P21/c | 2D
10.1039/C8SC03863E | [N2H48C14]Pb1I4 | 1-mehyl-propylammonium | P42/ncm | 2D
10.1107/S2052520615019885 | [N2H18C14]Pb1I4 | 4-chlorophenylmethylammonium | P21 | 2D
10.1107/S2052520615019885 | [N2H10C10]Pb1I4 | 4,4'-bipyridine | I2/a | 1D
10.1107/S2052520615019885 | [N1C7H11S1O1]Pb1I3 | 4,4'-bipyridine | Pbca | 1D
10.1107/S2052520615019885 | [O1N2H13C9]Pb1I3 | 4,4'-Ethylenedipyridine | P21/c | NP
10.1107/S2052520615019885 | [O2N1H18C10S2]Pb1I3 | 4,4'-Ethylenedipyridine | P21/c | NP
10.1107/S2052520615019885 | [C3H5N2]Pb1I3 | Imidazolium | P63/m | NP
10.1107/S2052520615019885 | [N4H24C8]Pb1I6 | Piperazinium | P2/n | 0D
10.1021/acs.jpcc.5b06211 | [N2H50C24]Pb1Br4 | Cyclohexylammonium | Cmc21 | 2D
10.1021/cm702405c | [N2C8]Sn1I6 | 3-iodopropylammonium | P21/c (P21/a) | 2D
10.1021/cm702405c | [O4N2C8]Sn1I4 | γ-Aminobutyric acid protonated | Pbca | 2D
10.1021/cm702405c | [N2C9]Sn1I4 | 1-(aminoethyl)piperidinium | P21/c | 2D
10.1021/cm702405c | [N2C10]Sn1I6 | 3-iodopyridine | Pnma | NP
10.1021/cm702405c | [N2C5]Sn1I4 | 1,5-pentyldiammonium | C2/c | 2D
10.1021/cm702405c | [N6C28]Sn1I6 | Phenylethylammonium | C2/m | 2D
10.1021/ic0261474 | [C30N6]Sn1I6Cl4 | 2-chlorophenylethylammonium | C2/m | 2D
10.1107/S1600536814019151 | [N1C12]Sn1I3 | 5,6-difluorobenzimidazolium | P-1 | 2D
10.1021/ic0347081 | [N1C12]Sn1I3 | n-dodecylammonium | P-1 | NP
10.1021/ic0347081 | [N2C24]Sn1I4 | n-dodecylammonium | Pbca | 2D
10.1039/D0CC00549E | [N11H25C7]Sn2I8 | 1-methylimidazolium | P-1 | 2D
10.1021/jacs.9b06276 | [N1H20C20S4]Sn1I3 | 2-(3''',4'-dimethyl- [2,2':5',2'':5'',2'''-quaterthiophen]-5-yl)ethan-1-ammonium | P1 | NP
10.1021/jacs.9b06276 | [C16H24N2]Sn1I6 | Phenylethylammonium | P-1 | 2D
10.1021/ic0261981 | [N2C7]Sn1I4 | 2-trimethylammoniumethylammonium | Сmca | 2D
10.1039/b007639m | [C6N4H8]Pb1I4 | 2,2'-biimidazolium | C2/c | 2D
10.1039/b007639m | [N4H6C6]Sn1I4 | 2,2'-biimidazolium | C2/c | NP
10.1021/acs.chemmater.7b03293 | [N2H24C8]Sn1I4 | Butylammonium | Pbca | 2D
10.1021/cm034267j | [N4C24]Sn1I6F10 | 2,3,4,5,6-pentafluorophenethylammonium | C2/c | 2D
10.1021/cm010105g | [N4C18H32]Sn1I6F2 | 2-fluorophenylethylammonium | C2/c | 2D
10.1021/cm010105g | [N4C18H32]Sn1I6F2 | 3-fluorophenylethylammonium | C2/c | 2D
10.1021/cm010105g | [N2C16H22]Sn1I4F2 | 4-fluorophenylethylammonium | P21c | 2D
10.1038/369467a0 | [N4C10]Sn3I10 | Butylammonium | Cmca | 2D
10.1126/science.267.5203.1473 | [N3C2]Sn1I6 | Iodoformamidinium | P21/m | 2D
10.1021/acs.inorgchem.6b02764 | [C1N3H6]Sn1I3 | Guanidinium | P21/c | 2D
10.1021/jacs.7b04119 | []Cs4Sb2Cu1Cl12 | Caesium | C2/m | NP
10.1021/acs.inorgchem.6b02764 | [N3C9H26]Sn2I7 | isopropylammonium | P42 c m | 2D
10.1021/acs.jpclett.7b01985 | [N2H24C16]Ge1I4 | Phenylethylammonium | P-1 | NP
10.1021/ic960849+ | [N2C6H10]Cu1Cl4 | 3-Pyridinylmethylammonium | Pna21 | NP
10.1021/ic960849+ | [N2C6H10]Cu1Br4 | 3-Pyridinylmethylammonium | Pna21 | 0D
10.1016/S0020-1693(00)93307-3 | [O2C6H18N2]Cu1Cl4 | Ethylammonium | Pbca | 0D
10.1021/acs.inorgchem.6b01186 | [O2C6H18N2]Cu1Cl4 | 2,2'-(ethylenedioxy)bis-(ethylammonium) | P1 | NP
10.1002/ejic.201101200 | [C8H24N2]Cu1Cl4 | Butylammonium | P21/c | NP
10.1016/S0022-3697(96)00045-5 | [N2C4H14]Cu1Cl4 | 1,4-butanediamine | P21/c | NP
10.1021/cm702405c | [N2C8]Sn1I4 | Butylammonium | Pbca | 2D
10.1021/acsenergylett.8b01046 | [O2H16N2C4]Sn1I4 | 2-hydroxyethylammonium | P21/c | 2D
10.1021/acsenergylett.8b01046 | [N2H16C4O2]Sn1I4 | 2-hydroxyethylammonium | Pmna | NP
10.1021/ic048814u | [C4H16O2N2]Pb1I4 | 2-hydroxyethylammonium | P21/c | 2D
10.1021/ic048814u | [O2N2H16C4]Pb1Br4 | 2-hydroxyethylammonium | Pbcn | 2D
10.1021/acs.chemmater.9b00038 | [N3H6C1]Cs1Sn1Br6 | Caesium | Imma | NP
10.1021/acs.chemmater.9b00038 | [N3H6C1]Cs2Sn2Br9 | Caesium | Сmmm | NP
10.1021/acs.chemmater.9b00038 | []Cs4Sn3I6Br4 | Caesium | Cmcm | NP
10.1039/a905323i | [N7H47C20]Sn3I12 | 1,5-pentyldiammonium | Pbcn | 2D
10.1021/acs.chemmater.8b02232 | []Cs2Sn1I2Cl2 | 1,5-pentyldiammonium | I4/mmm | NP
10.1021/acs.chemmater.8b02232 | []Sn3Cs4Rb0I2Cl8 | 1,5-pentyldiammonium | Cmcm | NP
10.1021/acs.chemmater.8b02232 | []Sn3Rb9I8Cl7 | 1,5-pentyldiammonium | P63mc | NP
10.1039/C8TC02153H | [O3N1H20C1]Cd3Cl7 | Methylammonium | P21/m | NP
10.1107/S0108270197005726 | [N2C16H24]Cd1Cl4 | Phenylethylammonium | Pbca (Pcab) | NP
10.1002/pssa.2210350225 | [C2N2H12]Mn1Cl4 | Phenylethylammonium | P42/ncm | NP
10.1021/acs.chemmater.8b02099 | []Cs4Sb2Mn1Cl12 |  | R-3m | NP
10.1016/0301-0104(75)80098-X | []Mn1Cl4 | 1,3-propyldiammonium | Imma | NP
10.1021/cm2023696 | [N2C16H24]Cu1Cl4 | Phenylethylammonium | Pbca | NP
10.1021/cm2023696 | [N2C18H38]Cu1Cl4 | Phenylethylammonium | Cmca | NP
10.1021/ic030317a | [N2H24C10]Cu1Br4 | Cyclopentylammonium | Pna21 (Pn21a) | NP
10.1021/ic030317a | [N4H60C25]Cu2Br8 | Cyclopentylammonium | Pna21 | NP
10.1002/anie.201811497 | [N20H46C40]Sn5I20 | Benzodiimidazolium | C2/m | 2D
10.1002/anie.201811497 | [N4H9C8]Pb1I4 | Benzodiimidazolium | C2/m | 2D
10.1021/jacs.9b11341 | [C10H36N4]Sn3Br10 | Butylammonium | Cmc21 | NP
10.1021/jacs.9b11341 | [N4H72C12]Sn3Br10 | Butylammonium | Cmca | 2D
10.1021/jacs.9b11341 | [N16H144C40]Sn3Br10 | Butylammonium | I4/m | 2D
10.1002/anie.201705836 | [C10H36N4]Pb3Br10 | Butylammonium | Cmc21 | 2D
10.1002/anie.201705836 | [N6H72C12]Pb3Br10 | Butylammonium | Cmca | 2D
10.1021/ic011190x | [N4C22H10]Sn1I6F10 | Phenylethylammonium | C/2c | 2D
10.1021/ic011190x | [N4C22H14]Sn1I6F6 | Phenylethylammonium | C/2c | 2D
10.1021/ic000794i | [S6C38N6]Bi1I6 | 5,5'''-bis-(aminoethyl)-2,2':5',2'':5'',2'''-quaterthiophene | С2/m | 2D
10.1021/ic000794i | [S4N4C20]Bi1I6 | 5,5'''-bis-(aminoethyl)-2,2':5',2'':5'',2'''-quaterthiophene | C2/c | 2D
10.1021/ic000794i | [S6N6C38]Sb1I6 | 5,5'''-bis-(aminoethyl)-2,2':5',2'':5'',2'''-quaterthiophene | С2/m | 2 D
10.1021/ic000794i | [S4N4C20]Sb1I6 | 5,5'''-bis-(aminoethyl)-2,2':5',2'':5'',2'''-quaterthiophene | C2/c | 2D
10.1039/c9ta11923j | [N2H20C14]Sn1Cl6 | Phenylmethylammonium | Cmc21 | 2D
10.1039/c9ta11923j | [N2H20C14]Sn1Br4 | Phenylmethylammonium | Cmc21 | 2D
10.1039/c9ta11923j | [N2H20C14]Sn1I4 | Phenylmethylammonium | Pbca | 2D
10.1021/acs.cgd.8b00938 | [N6H74C28]Pb3I10 | Cyclohexylmethylammonium | Pbcn | 1D
10.1021/acs.cgd.8b00938 | [N8H128C56]Pb3I10 | Cyclohexylmethylammonium | Cmca | 1D
10.1021/ic5030229 | [N2C10]Fe1Cl4 | Ethylammonium | I/4mmm | 2D
10.1021/ic5030229 | [N2H28C4]Fe1Cl4 | Ethylammonium | P42/ncm | 2D
10.1021/ic5030229 | [N2H16C4]Fe1Cl4 | Ethylammonium | Pccn | 2D
10.1021/ic5030229 | [N2H16C4]Fe1Cl4 | Ethylammonium | Pbca (Pcab) | 2D
10.1021/ic5030229 | [N2H16C4]Fe1Cl4 | Ethylammonium | C2/c | 2D
10.1021/acs.chemmater.6b02208 | [N2H58C24]Cu1Cl4 | Hexylammonium | P-1 | 0D
10.1016/j.poly.2017.03.025 | [N2H32C14]Sn1I4 | Cyclohexylmethylammonium | P21/c | 2D
10.1016/j.poly.2017.03.025 | [C24H64N4]Sn1I4 | Cyclohexylmethylammonium | Cmca | 2D
| []Cs3Sb2I9 | Caesium | P-3m1 | 3D
10.1002/anie.201406466 | [N9H78C37]Pb6I20 | Phenylethylammonium | P1 | 2D
10.1021/acs.chemmater.6b03054 | [N3H11C5]Pb1I4 | Histammonium | P21/c | 2D
10.1021/acs.chemmater.6b03054 | [N2H20C14]Pb1I4 | Phenylmethylammonium | Pbca | 2D
10.1021/acsphotonics.8b00052 | [N2H50C24]Cd1Br4 | Cyclohexylammonium | Cmc21 | 0D
10.1021/ic070240g | [N2H14C4]Pb1I6 | 2-iodoethylammonium | P21/c (P21/a) | 2D
10.1021/ic070240g | [N2H22C6]Pb1I4Br2 | 2-bromoethylammonium | C2/c | 2D
10.1021/ic070240g | [C4H14N2]Pb1I4Br2 | 2-bromoethylammonium | Pnma (Pbnm) | 2D
10.1002/ejic.201301017 | [S4C6H22N2]Pb1I4 | 2,2'-dithiobisethanammonium | P21/c (P21/a) | 2D
10.1002/ejic.201301017 | [S2N2H14C4]Pb1I4 | 2,2'-dithiobisethanammonium | P21/c (P21/n) | 2D
10.1002/ejic.201301017 | [S2N2H14C4]Sn1I4 | 2,2'-dithiobisethanammonium | Pna21 (P21cn) | 1D/2D
10.1021/acs.chemmater.8b01840 | [N2H10C6]Pb1I4 | 3-Pyridinylmethylammonium | Pbca | 2D
10.1021/acs.chemmater.8b01840 | [N2H10C6]Pb1I4 | 3-Pyridinylmethylammonium | Pbca | 2D
10.1021/acs.chemmater.8b01840 | [C12H20N4]Pb1Br4 | 3-Pyridinylmethylammonium | Pbca | 2D
10.1021/acs.chemmater.8b01840 | [C6H10N2]Pb1Br4 | 3-Pyridinylmethylammonium | Pbca | 2D
10.1021/acs.chemmater.8b01840 | [C6H10N2]Pb1Cl4 | 3-Pyridinylmethylammonium | Pna21 | 2D
10.1021/acs.chemmater.8b01840 | [N2H10C6]Pb1Cl4 | 3-Pyridinylmethylammonium | Pbca | 2D
10.1021/acs.chemmater.8b01840 | [C36H66N12O3]Pb5I22 | 3-Pyridinylmethylammonium | Pnma | 2D
10.1021/acs.chemmater.8b01840 | [O3N12H60C36]Pb5I22 | 3-Pyridinylmethylammonium | Pnma | 2D
10.1021/jacs.7b01312 | [N2H14C4]Pb1Br4 | 2-(dimethylamino)ethylammonium | P21/c | 2D
10.1021/jacs.7b01312 | [N2H16C5]Pb1Br4 | N,N'-dimethylpropane-1,3-diammonium | P21/c | 2D
10.1021/jacs.7b01312 | [N2H18C6]Pb1Br4 | 2-(dimethylamino)buthylammonium | Aba2 | 2D
10.1021/acs.cgd.6b00790 | [C18H14N4O8]Sn1I4 | 5,6-dicarboxybenzimidazolium | P1 | 2D
10.1021/acs.inorgchem.7b02285 | [N2H14C8]Pb1I4 | N,N-Dimethylbenzene-1,4-diammonium | P21/c (21/n) | 2D
10.1002/adfm.201904810 | [N7H102C54]Sn2I11F4 | 2-(4-(3-fluoro)stilbenyl)ethanammonium | C2/m | 2D
10.1002/adfm.201904810 | [N6H88C70]Sn2I11F4 | 2-(4-(3-fluoro)stilbenyl)ethanammonium | P-1 | 2D
10.1002/adfm.201904810 | [N6H68C30]Sn1I6 | Phenylethylammonium | C2/m | 2D
10.1002/adfm.201904810 | [C68H96N8]Sn1I6F4 | 2-(4-(3-fluoro)stilbenyl)ethanammonium | P-1 | 2D
10.1002/adfm.201904810 | [N6H78C60]Sn1I6F4 | 2-(4-(3-fluoro)stilbenyl)ethanammonium | C2/m | 2D
10.1021/jacs.8b06046 | [N1H12C8]Pb1Br3 | Caesium | I4/mmm | 2D
10.1039/c7sc01590a | [N2H44C12]Pb1Br4 | 1,8-octanediammonium | P21/c | 2D
10.1039/c7sc01590a | [N2H14C4]Pb1Br4 | 1,4-butanediammonium | P-1 | 2D
10.1039/c7sc01590a | [N2H20O4C8]Pb1Br4 | 3-carboxypropan-1-ammonium (γ-ammoniobutyric acid) | P21/c | 2D
10.1039/c7sc01590a | [N3H11C5]Pb1Br4 | Histammonium | P21/c | 2D
10.1039/c7sc01590a | [N2H14C8]Pb1Br4 | 3-(2-aminoethyl)anilinium | P21/c | 2D
10.1021/ic048814u | [O2N2H16C4]Pb1Br4 | 2-aminoethanol protonated | Pbca | 2D
10.1039/c7sc01590a | [N3H11C5]Pb1Br4 | Histammonium | P21/c | 2D
10.1039/c7sc01590a | [N2H38C11]Pb1Br4 |  | C2/c | 2D
10.1039/C7TC04868H | [N3C6H13]Pb1Cl4 | N-(3-aminopropyl)imidazole | P21/c | 2D
10.1021/acs.inorgchem.7b01986 | [N2H12C2]Cd1Cl4 | Methylammonium | P21/c | 2D
10.1021/acs.jpclett.9b03213 | [N2H12C4]Cd1Br4F4 | 2,2-difluoroethylammonium | Pbca | 2D
10.1246/cl.140536 | [N2H24C16]Sn1Br4 | Phenylethylammonium | P-1 | 2D
10.1246/cl.140536 | [N2H48C20]Sn1Br4 | 2-(1-cyclohexenyl)ethylammonium | P-1 | 1D
10.1246/cl.140536 | [N2H48C20]Pb1Br4 | 2-(1-cyclohexenyl)ethylammonium | P-1 | 2D
10.1007/s12274-016-1401-6 | [N3H45C29]Pb1I6 | Phenylethylammonium | P-1 | 2D
10.1007/s12274-016-1401-6 | [N1H12C8]Pb1Br3 | Phenylethylammonium | P-1 | 2D
10.1021/acs.inorgchem.8b02042 | [N2H16C4S1O1]Pb1Br4 | 1,2-ethanediammonium | P21/c | 2D
10.1021/ic00164a006 | [O4C6N2]Cu1Br4 | β-alaninium | C2/c (I2/c) | 0D
10.1021/ic402535u | [N2H12C2]Fe1Cl4 | Methylammonium | Pccn | 2D
10.1021/ic402535u | [N2H96C2]Fe1Cl4 | Methylammonium | I4/mmm | 2D
10.1021/ja512396m | [O2C6H18N2]Cu1Cl4 | 2,2'-(ethylenedioxy)bis-(ethylammonium) | Pccn | 0D
10.1021/ja512396m | [O2C6H18N2]Cu1Cl4 | 2,2'-(ethylenedioxy)bis-(ethylammonium) | Pccn | 0D
10.1039/C8TC03167C | [C6H18N2]Pb1Cl4 |  | Cc | 2D
10.1021/acs.jpclett.9b02172 | [N2H18C4]Pb1Br4F4 | 2-fluoroethylammonium | Pnma | 2D
10.1021/acs.jpclett.9b02172 | [N2H14C4]Pb1Br4F8 | 2,2-difluoroethylammonium | Pbca | 2D
10.1021/acs.jpclett.9b02172 | [N2H10C4]Pb1Br4F12 | 2,2,2-trifluoroethylammonium | Pnma | 2D
10.1021/acs.chemmater.9b01511 | [C4N2H12]Pb1I4 | 3-aminopyrrolidinium | Pna21 | 2D
10.1021/acs.chemmater.9b01511 | [N2C4H12]Pb1Br4 | 3-aminopyrrolidinium | P21/c | 2D
10.1021/acs.chemmater.9b01511 | [N2C4H12]Pb1Br4 | 3-aminopyrrolidinium | P21/c | 2D
10.1021/acs.chemmater.9b01511 | [N2C4H12]Pb1Cl4 | 3-aminopyrrolidinium | P21/c | 2D
10.1021/jacs.8b08691 | [N2H16C6]Pb1Br4 | 1-ethylpiperazine | Pc | 2 D
10.1021/jacs.8b08691 | [N2H16C6]Pb1Br4 | 4-(aminomethyl)piperidinium | Pca21 | 2 D
10.1021/jacs.8b08691 | [N4H28C10]Pb3Br10 | 1-methylpiperazine | C2/c | 2 D
10.1107/S0567740878006007 | [N2H2C2]Cd1Cl4 | Propylammonium | Cmca | 2D
10.1107/S0567740878006007 | [N2C4H16]Cd1Cl4 | Propylammonium | Pbca | 2D
10.1107/S0108768189010293 | [N2C6]Cu1Cl4 | Propylammonium | Pbca | 0D
10.1107/S0567740877011911 | [N2H16C4]Mn1Cl4 | Ethylammonium | Pbca | 2D
10.1107/S0567740877006761 | [N2C6]Pd1Cl4 | Propylammonium | P21/c | 0D
10.1016/0031-8914(70)90240-5 | [N2C10]Cu1Cl4 | Propylammonium | Pbca (Pcab) | 0D
10.1080/01411594.2012.752826 | [C24H56N2]Cd1Cl4 | n-dodecylammonium | P-1 | 2D
10.1002/pssa.2210310214 | [C2H12N2]Mn1Cl4 | Methylammonium | Cmca (Abma) | 2D
10.1107/S0108270187095568 | [N2C2]Cu1Cl4 | Methylammonium | P21/c (P21/a) | 0D
10.1107/S0108270187095568 | [N2C2H8]Cu1Cl4 | Methylammonium | P21/c (P21/a) | 0D
10.1021/ja00234a010 | [N2C5]Cu1Cl4 | 3-aminopyridinium | P21/c | 0D
10.1021/ja00234a010 | [N2C5]Cu1Br4 | 3-aminopyridinium | P21/c | 0D
10.1063/1.1726253 | [N2]Cu1Cl4 | Ammonium | Cmca | 0D
10.1021/ic50166a042 | [N2C3H12]Cu1Cl4 | 1,3-propyldiammonium | Pnma | 0D
10.1002/pssa.2211430202 | [N2C4]Pb1Cl4 | 1,4-butyldiamine | P21/c | 2D
10.1016/0022-3697(94)90210-0 | [N2C4]Cd1Cl4 | 1,4-butyldiamine | P21/c (P21/a) | 2D
10.1016/0022-3697(94)90210-0 | [N4C8]Cd1Cl4 | 1,4-butyldiamine | Pmna | 2D
10.1016/0022-3697(94)90210-0 | [N2C4]Cd1Cl4 | 1,4-butyldiamine | P21/c (P21/a) | 2D
10.1021/ic970793z | [N2C12]Cu1Br4Cl2 | 4-Chloroanilinium | Pbca | 0D
10.1107/S0108270188009060 | [N2C2H10]Cu1Br4 | 1,2-ethanediammonium | P21/c (P21/a) | 0D
10.1107/S0108270188009060 | [N2C3H12]Cu1Br4 | 1,3-propyldiammonium | P21/c (P21/n) | 0D
10.1107/S0108270189007535 | [N2C16H24]Cu1Cl4 | Phenylethylammonium | Pbca (Pcab) | 0D
10.1107/S0108270189007535 | [N2C16H24]Cu1Br4 | Phenylethylammonium | Pbca (Pcab) | 0D
10.1107/S0108270189012680 | [N2C4H14]Cu1Cl4 | 1,4-butyldiamine | P21/c (P21/a) | 0D
10.1107/S0108270189012680 | [N2C4H14]Cu1Br4 | 1,4-butyldiamine | P21/c (P21/a) | 0D
10.1107/S0108270189012680 | [N2C5H16]Cu1Cl4 | 1,5-pentyldiammonium | P21/c (P21/n) | 0D
10.1107/S0108270189012680 | [N2C5H11]Cu1Br4 | 1,5-pentyldiammonium | P21/c (P21/n) | 0D
10.1107/S010827019101452X | [N2C8]Cd1Cl4 | Butylammonium | Cmca (Abma) | 2D
10.1107/S0108768188004185 | [N2C6]Cd1Cl3 | Propylammonium | Сmca (Abma) | 2D
10.1021/acs.jpclett.9b00247 | [N2H24C16]Pb1I5 | Phenylethylammonium | P-1 | 2D
10.1021/acs.jpclett.9b00247 | [N2H24C16]Pb1I5 | Phenylethylammonium | P-1 | 2D
10.1021/acs.jpclett.9b00247 | [N6H76C32]Pb1I6 | p-methylphenylethylammonium | P-1 | 2D
10.1021/acs.jpclett.9b00247 | [N6H66C34]Pb1I6 | p-methylphenylethylammonium | P-1 | 2D
10.1021/acs.jpclett.9b00247 | [N2H22C16]Pb1I4Br2 | p-bromophenylethylammonium | C2/c | 2D
10.1021/acs.jpclett.9b00247 | [N2H22C16]Pb1I4Cl2 | p-chlorophenylethylammonium | C2/c | 2D
10.1021/acs.chemmater.8b04064 | [C7H12N2]Pb1I4 | 2-(1-Pyridyl)ethylammonium | P21/c | 2D
10.1021/acs.chemmater.8b04064 | [C5H11N3]Pb1I4 | imidazolium ethylammonium | P21/c | 1D
10.1021/jacs.0c01625 | [N3H22C7]Pb2Br7 | 3-(aminomethyl)piperidinium | Pc | 2D
10.1021/jacs.0c01625 | [N3H22C7]Pb2Br7 | 4-(aminomethyl)piperidinium | Cc | 2D
10.1021/jacs.0c01625 | [N4H25C7]Pb2Br7 | 3-(aminomethyl)piperidinium | Cm | 2D
10.1021/jacs.0c01625 | [C7H21N4]Pb2Br7 | 4-(aminomethyl)piperidinium | Pc | 2D
10.1039/B406671E | [N2C6H10]Cu1Cl4 | 1,4-phenylenediammonium | P21/c | 0D
10.1039/B406671E | [N2C24H24]Cu1Cl4 | p-biphenylammonium | Pbca | 0D
10.1039/B406671E | [N2C12H14]Cu1Cl4 | 1,1'-biphenyl-4,4'-diammonium | P21/c | 0D
10.1002/anie.201803716 | [N2H24C8]Pb2Cs1Br7 | Butylammonium | Cmc21 | 2D
10.1002/anie.201803716 | [N2H24C8]Pb2Cs1Br7 | Butylammonium | Cmc21 | 2D
10.1002/anie.201803716 | [N2H48C12]Pb2Cs1Br7 | Butylammonium | Cmca | 2D
10.1021/jacs.8b04014 | [N4H29C9]Pb2Br7 | Butylammonium | Cmc21 | 2D
10.1021/jacs.8b04014 | [N5H54C13]Pb2Br7 | Butylammonium | Cmcm | 2D
10.1002/anie.201705836 | [C10H36N4]Pb3Br10 | Butylammonium | Cmc21 | 2D
10.1002/anie.201705836 | [N6H72C12]Pb3Br10 | Butylammonium | Cmca | 2D
10.1021/jacs.8b12948 | [N3C9H32]Pb2Br7 | Butylammonium | Cmc21 | 2D
10.1021/jacs.8b12948 | [N4H68C16]Pb2Br7 | Butylammonium | Cmca | 2D
10.1002/smll.201901194 | [N6H66C22]Pb2I7 | Pentylammonium | Pnma | 2D
10.1002/anie.201915094 | [N4H32C10]Pb3Br10 | Allylammonium | Cmc21 | 2D
10.1002/anie.201915094 | [N16H128C40]Pb3Br10 | Allylammonium | Fmmm | 2D
10.1002/anie.201915094 | [N32H256C80]Pb3Br10 | Allylammonium | I4/mmm | 2D
10.1002/adma.201901843 | [C12H24N2]Pb1F4I4 | 4,4‐difluorocyclohexylammonium | Cmc21 | 2D
10.1002/adma.201901843 | [C12H24N2]Pb1F4I4 | 4,4‐difluorocyclohexylammonium | Pbca | 2D
10.1002/anie.201907660 | [N4H28C6]Pb3Br10 | Ethylammonium | Cmc21 | 2D
10.1002/anie.201907660 | [C40H184N24]Pb3Br10 | Ethylammonium | I4/mmm | 2D
10.1039/B504342E | [O4C8H20N2]Pb1I4 | ammonium 4-butyric acid | Pbca | 2D
10.1039/B504342E | [O4C9H18N4]Pb2I7 | ammonium 4-butyric acid | Aba2 (C2cb) | 2D
10.1039/C8CC09955C | [N2H40C40]Pb1I4 | pyrene-butylammonium | P21/c | 2D
10.1021/acs.jpcc.9b01550 | [C8H24N2]Pb1Br4 | Butylammonium | Pbca | 2D
10.1021/acs.chemmater.6b00847 | [N4H36C10]Pb3I10 | Butylammonium | Aba2 (C2cb) | 2D
10.1021/acs.chemmater.6b00847 | [N5H58C11]Pb4I13 | Butylammonium | Ama2 (Cc2m) | 2D
10.1039/b617225c | [S2N2H14C4]Pb1Br4 | 2,2'-dithiobisethanammonium | P21 | 2D
10.1021/ic000319k | [N2C6]Pb1Br4 | Piperazinium | P21 | 2D
10.1021/acs.jpcc.5b06211 | [N2H50C24]Pb1Br4 | Cyclohexylammonium | Cmc21 | 2D
10.1021/acs.jpcc.5b06211 | [N2H50C24]Pb1Br4 | Cyclohexylammonium | Cmc21 | 2D
10.1021/acs.chemmater.7b00073 | [N5H53C32]Pb4Cl12 | Phenylethylammonium | P-1 | 2D
10.1021/acs.chemmater.5b03147 | []Rb3Bi2I9 | Rubidium | P21/c (P21/n) | 3D
10.1016/S0925-8388(99)00481-8 | []Bi2Rb3I9 | Rubidium | Pc | 3D
10.1002/zaac.200400484 | []Tl3Bi2I9 | Thallium | P21/c (P21/n) | 3D
10.1107/S0108270188003634 | [C6N2H8]Pb1Cl4 | Propylammonium | Pnma | 2D
10.1103/PhysRevB.61.1026 | [N6C2]Pb1I4 | Guanidinium | P21/c (P21/n) | 2D
10.1039/C6SC02848A | [N2H60C24]Pb1I6 | 6-iodohexylammonium | Pbca | 2D
10.1107/S0108270106013953 | [C16H32N2]Pb1I4 | 2-(1-cyclohexenyl)ethylammonium | P-1 | 2D
10.1107/S1600536802019025 | [C16H24N2]Pb1I4 | 1-phenylethylammonium | P21/c (P21/a) | 2D
10.1107/S0108270106009127 | [C36H56N4]Pb3I10 | Phenylpropylammonium | Pbca | 1D
10.1107/S0108270106014417 | [N11H110C33]Pb5I18 | Propylammonium | P2/c | 1D
10.1002/ejic.201900493 | [O1H13N2C3]Cd1Cl4 | 1,3-Diamino-2-propanol deprotonated | Pnma | 2D
10.1002/ejic.201900493 | [N2H48C9O8]Cd1Cl4 | 1,3-Diamino-2-propanol deprotonated | P4/mmm | 2D
10.1021/ja00006a076 | [N3C19]Pb2I11 | Phenylethylammonium | P-1 | 2D
10.1002/adma.201808088 | [N2H22C16]Pb1I4Cl2 | R-1-(4-chlorophenyl)ethylammonium | P1 | 2D
10.1002/adma.201808088 | [N2H22C16]Pb1I4Cl2 | S-1-(4-chlorophenyl)ethylammonium | P-1 | 2D
10.1002/adma.201808088 | [N2H22C16]Pb1I4Cl2 | rac-1-(4-chlorophenyl)ethylammonium | P21/c | 2D
10.1039/C8CC01663A | [N2H18C6]Pb1Br4 | 3-aminopyridinium | Cc | 2D
10.1021/jacs.0c01625 | [N3H16C7]Pb2Br7 | 4-(aminomethyl)piperidinium | Pc | 2D
10.1021/jacs.0c01625 | [N3C7H16]Pb2Br7 | 4-(aminomethyl)piperidinium | Pc | 2D
10.1021/jacs.0c01625 | [N1C13]Pb2Br7 | 3-(aminomethyl)piperidinium | C2 | 2D
10.1021/jacs.0c01625 | [N4H21C7]Pb2Br7 | 4-(aminomethyl)piperidinium | Pc | 2D
10.1021/jacs.0c01625 | [N3H22C7]Pb2Br7 | 4-(aminomethyl)piperidinium | Cc | 2D
10.1021/acs.chemmater.8b04064 | [C32H45N4]Pb2I8 | Phenylethylammonium | Cc | 2D
10.1021/acs.chemmater.8b04064 | [C7H17N2]Pb1I4 | 2-(1-Pyridyl)ethylammonium | P21/c (P21/n) | 2D
10.1021/acs.chemmater.8b04064 | [C5H9N3]Pb1I4 | imidazolium ethylammonium | P21/c (P21/n) | 2D
10.1021/acs.chemmater.8b03817 | [N2H24C8]Pb1I4 | Isobutylammonium | P21/c | 2D
10.1021/acs.chemmater.8b03817 | [C9H30N3]Pb2I7 | Isobutylammonium | Cc | 2D
10.1021/acs.chemmater.8b03817 | [C15H32N3]Pb2I7 | Phenylmethylammonium | Pbcn | 2D
10.1021/acs.chemmater.8b03817 | [C16H32N4]Pb3I10 | Phenylmethylammonium | Cmc21 | 2D
10.1021/jacs.9b06815 | [N6H47C38]Pb4I23 | R1-phenylethylammonium | P1 | 2D
10.1021/jacs.9b06815 | [N18H160C114]Pb12I45 | S1-phenylethylammonium | P1 | 2D
10.1021/jacs.9b02846 | [N4C8H32]Pb3I10 | Propylammonium | P21/c (P21/a) | 2D
10.1021/jacs.9b02846 | [N5C9H38]Pb4I13 | Propylammonium | Сс | 2D
10.1016/0022-1902(72)80300-2 | [C2N2]Cu1Cl4 | 1,2-ethanediammonium | P21/c (P21/b) | 0D
10.1021/jacs.9b02846 | [C31N11H112]Pb7I25 | Propylammonium | P2/c | 1D
10.1021/jacs.9b02846 | [C31N11H112O1]Pb7I25 | Propylammonium | P2/c | 1D
10.1021/jacs.9b02846 | [C24N8H79]Pb5I18 | Propylammonium | P2/c | 1D
10.1021/jacs.9b02846 | [C48N16H158O1]Pb10I36 | Propylammonium | P2/c | 1D
10.1021/jacs.9b02846 | [N14C38H132]Pb9I32 | Propylammonium | C2 | 1D
10.1021/jacs.9b02846 | [N14C36H132O1]Pb9I32 | Propylammonium | C2 | 1D
10.1021/jacs.9b06398 | [C6N2H10]Pb1I4 | 3-(aminomethyl)pyridinium | Pc (Pn) | 2D
10.1021/jacs.9b06398 | [N3C7H16]Pb2I7 | 3-(aminomethyl)pyridinium | Pc | 2D
10.1021/jacs.9b06398 | [C8N4H22]Pb3I10 | 3-(aminomethyl)pyridinium | Cc | 2D
10.1021/jacs.9b06398 | [N5C9H28]Pb4I13 | 3-(aminomethyl)pyridinium | Pc | 2D
10.1021/jacs.9b06398 | [C6N2H10]Pb1I4 | 4-(aminomethyl)pyridinium | Pc (Pn) | 2D
10.1021/jacs.9b06398 | [C7N3H16]Pb2I7 | 4-(aminomethyl)pyridinium | Cc | 2D
10.1021/jacs.9b06398 | [N4C8H22]Pb3I10 | 4-(aminomethyl)pyridinium | Pc | 2D
10.1021/jacs.9b07776 | [N2H16C6]Pb1I4 | 4-(aminomethyl)piperidinium | Pc | 2D
10.1021/jacs.9b07776 | [N4H32C12]Pb1I4 | 4-(aminomethyl)piperidinium | P21/c | 2D
10.1021/jacs.9b01327 | [C11N3H34]Pb2I7 | Pentylammonium | Cc | 2D
10.1021/jacs.9b01327 | [N4C12H40]Pb3I10 | Pentylammonium | Pc | 2D
10.1107/S0108768110054583 | [N6H74C24]Cd3Cl10 | isopropylammonium | Pbca | 1D
10.1039/C7CC02408H | [N4H48C32]Cd1I5 | Phenylethylammonium | P21/m | 0D
10.1002/aoc.5293 | [N2H14C4]Cu1Cl6 | 2‐chloroethylammonium | P-1 | 0D
10.1002/aoc.5293 | [N2H14C4]Cu1Cl6 | 2‐chloroethylammonium | P21/c | 0D
10.1021/ic500554z | [N4H48C20]Cd3Cl10 | Cyclopentylammonium | P212121 | 1D
10.1021/ic500554z | [N6H96C40]Cd3Cl10 | Cyclopentylammonium | Pbca | 1D
10.1021/ic500554z | [C30H86N4]Cd3Cl10 | Cyclopentylammonium | Cmca | 1D
10.1016/j.materresbull.2019.110505 | [N1C12H27]Fe1Cl4 | Propylammonium | Pbca | 0D
10.1021/acs.chemmater.7b02594 | [S6C18H54]Pb3Br10 | Trimethylsulfonium | P21/n | 1D
10.1021/acs.chemmater.7b02594 | [S2C8H20]Pb1Br4 | Butane-1,4-diylbis(dimethylsulfonium) | Pca21 | 0D
10.1021/jacs.9b01327 | [N5C13H46]Pb4I13 | Pentylammonium | Cc | 2D
10.1021/jacs.9b01327 | [N6C14H52]Pb5I16 | Pentylammonium | Pc | 2D
10.1021/jacs.9b01327 | [C13N3H38]Pb2I7 | Hexylammonium | Cc | 2D
10.1021/jacs.9b01327 | [N4C14H44]Pb3I10 | Hexylammonium | Pc | 2D
10.1021/jacs.9b01327 | [N5C15H50]Pb4I13 | Hexylammonium | Cc | 2D
10.1039/C0DT01805H | [C14H36N2]Pb1I4 | Heptylammonium | P21/c | 2D
10.1039/C0DT01805H | [C14H36N2]Pb1I4 | Heptylammonium | Pbca | 2D
10.1039/C0DT01805H | [C14H36N2]Pb1I4 | Heptylammonium | Pbca | 2D
10.1039/C0DT01805H | [C16H40N2]Pb1I4 | Octylammonium | P21/c | 2D
10.1039/C0DT01805H | [C16H40N2]Pb1I4 | Octylammonium | Pbca | 2D
10.1039/C0DT01805H | [C32H80N4]Pb1I4 | Octylammonium | Cmca | 2D
10.1039/C0DT01805H | [C18H44N2]Pb1I4 | Nonylammonium | P21/c | 2D
10.1039/C0DT01805H | [C18H44N2]Pb1I4 | Nonylammonium | Pbca | 2D
10.1039/C0DT01805H | [C20H48N2]Pb1I4 | Decylammonium | P21/c | 2D
10.1039/C0DT01805H | [C20H48N2]Pb1I4 | Decylammonium | Pbca | 2D
10.1039/C0DT01805H | [C20H48N2]Pb1I4 | Decylammonium | Pbca | 2D
10.1039/C0DT01805H | [C20H48N2]Pb1I4 | Decylammonium | Pbca | 2D
10.1039/C0DT01805H | [C20H48N2]Pb1I4 | Decylammonium | Pbca | 2D
10.1021/acs.jpclett.9b00479 | [N2H22C16]Pb1I4F2 | 4-fluorophenylethylammonium | P21/c | 2D
10.1021/acs.jpclett.9b00479 | [N2H22C16]Pb1I4Cl2 | p-chlorophenylethylammonium | C2/c | 2D
10.1021/acs.jpclett.9b00479 | [N4H44C28]Pb1I6Br2 | p-bromophenylethylammonium | Cmca | 2D
10.1021/acs.inorgchem.0c01807 | [N6H8C4]Pb1Br4 | 1,2,4-triazolium | C2/c | 2D
10.1021/acs.inorgchem.0c01807 | [N6H8C4]Pb1Br4 | 1,2,4-triazolium | C2/c | 2D
10.1021/acs.inorgchem.0c01807 | [N4H14C4]Pb1Br4 | Acetamidinium | P21/c | 2D
10.1021/acs.inorgchem.0c01807 | [N4H14C4]Pb1Br4 | Acetamidinium | P21/c | 2D
10.1021/acs.inorgchem.0c01807 | [N12H23C13]Pb2Br8 | Imidazolium | Pbcm | 2D
10.1021/acs.inorgchem.0c01807 | [N12H23C13]Pb2Br8 | Imidazolium | Pbcm | 2D
10.1021/jacs.9b11809 | [N2H20C14]Pb1I4 | Phenylmethylammonium | Pbca | 2D
10.1021/jacs.9b11809 | [N2H18C14]Pb1I4F2 | 4-fluorophenylmethylammonium | P21/c | 2D
10.1021/jacs.9b11809 | [N2H18C14]Pb1I4Cl2 | 4-chlorophenylmethylammonium | P21 | 2D
10.1021/jacs.9b11809 | [N2H18C14]Pb1I4Br2 | 4-bromophenylmethylammonium | P21 | 2D
10.1021/acs.jpclett.0c02909 | [N2H18C16]Pb1I4F12 | p-trifluoromethylphenylmethylammonium | P21/c | 2D
10.1021/acs.chemmater.0c02729 | [N2H28C18]Cu1Cl6 | R-β-methylphenethylamine | C2 | 2D
10.1021/acs.chemmater.0c02729 | [N2H28C18]Cu1Cl6 | S-β-methylphenethylamine | C2 | 2D
10.1021/acs.jpclett.0c01720 | [N5H57C33]Pb2I11 | Phenylethylammonium | P-1 | 2D
10.1038/s41467-020-18485-7 | [N2H28C24]Pb1Br4 | 1-(1-naphthyl)ethylammonium | C21/c | 2D
10.1038/s41467-020-18485-7 | [C12H14N1]Pb1I3 | S-1-(1-naphthyl)ethylammonium | P21 21 21 | 1D
10.1038/s41467-020-18485-7 | [C16H24N2]Pb1I4 | 1-phenylethylammonium | P21 21 21 | 2D
10.1038/s41467-020-18485-7 | [C16H24N2]Pb1I4 | 1-phenylethylammonium | P21 21 21 | 2D
10.1038/s41467-020-18485-7 | [C24H28N2]Pb1Br4 | S-1-(1-naphthyl)ethylammonium | P 21 | 2D
10.1038/s41467-020-18485-7 | [C16H24N2]Pb1I4 | R-1-(1-naphthyl)ethylamine | P21 21 21 | 2D
10.1038/s41467-020-18485-7 | [C24H28N2]Pb1Br4 | 1-phenylethylammonium | P 21 | 2D
10.1038/s41557-020-0488-2 | [O2N2H18C18]Pb1I4Cl10 | tetrachloro-1,2-benzoquinone | P21/c | 2D
10.5517/ccdc.csd.cc23ym90 | [N2H14C8]Cu1Cl4 | N-phenylethane-1,2-diammonium | P21/c | 0D
10.5517/ccdc.csd.cc23ym90 | [N4H32C18]Cu1Cl6 | N-benzylethane-1,2-diammonium | Pbca | 0D
10.1021/acsami.0c09251 | [S2N4H12C4]Pb1I2 | Methylammonium | Pmn21 | 2D
10.1021/acsami.0c09251 | [S2N4C4]Pb1I2 | Methylammonium | Pmn21 | 2D
10.1021/acsami.0c09251 | [S2N4C2]Pb1I2 | Methylammonium | Pmmn | 2D
https://doi.org/10.1021/jacs.0c03899 | [N2H24C16]Sn1I4 | R-methylbenzylammonium | Pnma | 0D
https://doi.org/10.1021/jacs.0c03899 | [N2H24C16]Sn1I4 | S-methylbenzylammonium | P21 21 21 | 0D
https://doi.org/10.1021/jacs.0c03899 | [N2H24C16]Sn1I4 | Rac-methylbenzylammonium | P 21 21 21 | 0D
10.1021/jacs.0c03710 | [C12H24N2]Pb1I4F4 | 4-fluorohexahydroazepine | P 21 | 2D
10.1021/jacs.0c03710 | [C16H46N4]Pb1F4I4 | 4-fluorohexahydroazepine | Cmc21 | 2D
10.1021/jacs.0c03710 | [N2H42C20]Pb1F8I4 | 4-fluorohexahydroazepine | Imm2 | 2D
10.1021/jacs.0c03710 | [C16N2]Pb1F8I4 | 4-fluorohexahydroazepine | I-4m2 | 2D
10.31635/ccschem.020.202000484 | [N5H13C4]Pb1Br4 | N,N-dimethylbiguanidinium | P21/c | 2D
10.1021/jacs.9b13587 | [N4H40C12]Pb3I10 | Butylammonium | Cmc21 | 2D
10.1021/jacs.9b13587 | [N4C12H40]Pb3I10 | Butylammonium | Cc | 2D
10.1021/jacs.9b13587 | [C10H36N4]Pb3I10 | Butylammonium | Cc | 2D
10.1021/jacs.9b13587 | [N4C10H36]Pb3I10 | Butylammonium | Cc | 2D
10.1039/D0CE00753F | [N2C28]Pb1I6 | Phenylethylammonium | C2/m | 2D
10.1039/D0CE00753F | [C16N2]Pb1I4 | Phenylethylammonium | P-1 | 2D
10.1039/D0CE00753F | [C25N2]Pb3I16 | Phenylethylammonium | P-1 | 2D
10.1039/D0CE00753F | [N2C7]Pb2I7 | Phenylethylammonium | P-1 | 2D
10.1039/D0CE00753F | [N2C19]Pb1I4 | Phenylethylammonium | P-1 | 2D
10.1021/jacs.0c03860 | [N4C9H45]Pb2I7 | Butylammonium | Cmcm | 2D
10.1021/jacs.0c03860 | [N3C12H64]Pb2I7 | Butylammonium | Cmca | 2D
10.1021/jacs.0c03860 | [N5C9H48]Pb2I7 | Butylammonium | Cmcm | 2D
10.1021/jacs.0c03860 | [N4C9H45]Pb2I7 | Butylammonium | Ama2 | 2D
10.1021/jacs.0c03860 | [N3C10H32]Pb2I7 | Butylammonium | Aba2 | 2D
10.1021/jacs.0c03860 | [N5C9H48]Pb2I7 | Butylammonium | Ama2 | 2D
10.1016/j.jssc.2018.11.012 | [N4H38C16]Pb1Br4F4 | 3-fluoro-N-methylbenzylammonium | Cmcm | 2D
10.1021/jacs.0c00371 | [C10H20N2]Pb1I4F4 | 4,4-difluoropiperidinium | Aba2 | 2D
10.1002/adma.201505224 | [C12H32N4]Pb1Br4 | Cyclohexylammonium | Cmca | 2D
10.1002/adma.201505224 | [C12H32N4]Pb1I4 | Cyclohexylammonium | Cmca | 2D
10.1021/jacs.9b12368 | [C10H24O2N2]Pb1Br4 | tetrahydropyranylammonium | Cmc21 | 2D
10.1039/C9TA01569H | [N2H32C12]Pb1I6 | Hexylammonium | Cmc21 | 2D
10.1021/jacs.9b10048 | [C14H18N2]Pb1Cl4F2 | 2-fluorobenzylammonium | Cmc21 | 2D
10.1515/ncrs-1999-0318 | [N2H20C14]Pb1Cl4 | Phenylmethylammonium | Cmc21 | 2D
10.1039/C9DT03074C | [C28H32N2]Pb1I4 | 2-(4-biphenyl)ethylammonium | Cmc21 | 2D
10.5517/ccdc.csd.cc25phq3 | [C14H18N2]Pb1F2I4 | 4-fluoro-N-methylanilinium | Pbcn | 2D
10.1016/j.jssc.2018.11.012 | [N2H22C16]Pb1F2Br4 | 3-fluoro-N-methylbenzylammonium | Pbcn | 2D
10.5517/ccdc.csd.cc216rdf | [C16H22N2]Pb1I4Cl2 | 3-chloro-N-methylbenzylammonium | Pbcn | 2D
10.5517/ccdc.csd.cc2498b2 | [C16H22N2]Pb1Br2Cl4 | 3-bromo-N-methylbenzylammonium | Pbcn | 2D
10.5517/ccdc.csd.cc24986y | [N2H22C16]Pb1Br6 | 3-bromo-N-methylbenzylammonium | Pbcn | 2D
10.1039/b817891g | [N4H14C6]Pb1I4 | 2-cyanoethylammonium | Pnma | 2D
10.1039/C6CE01684G | [N2H10C10]Pb1Br6 | 3-bromopyridinium | Pnma | 2D
10.1021/jacs.9b10048 | [C14H18N2]Pb1Cl4F2 | 4-fluorobenzylammonium | Pnma | 2D
10.1107/S1600536810016818 | [C8H20N2]Pb1Cl4 | 1,4-cyclohexanedimethylammonium | Pnma | 2D
10.1039/D0CE00184H | [N4H20C4]Pb1I4Cl2 | 1,2-ethanediammonium | Pbcm | 2D
10.1021/acs.inorgchem.0c00009 | [N2C8]Pb1Cl4 | Butylammonium | Pbca | 2D
10.1039/C9TC04479E | [C10H18S2N2]Pb1Cl4 | 2-thiophenemethylammonium | Pbca | 2D
10.1039/C9TC04479E | [S2N2H22C10]Pb1Br4 | 2-thiophenemethylammonium | Pbca | 2D
10.1002/anie.201809028 | [C20H32N2]Pb1Br4 | Deca-3,5-diyn-1-ammonium | Pbca | 2D
10.1021/ic980893k | [N2C6]Pb1Br4 | 2-Methylpentane-1,5-diammonium | Cc | 2D
10.1002/anie.201812225 | [C32H72N2]Pb1I4 | Hexadecylammonium | Pca21 | 2D
10.5517/ccdc.csd.cc22yd8q | [O2N2H36C28]Pb1I4 | 4-[(Naphthalen-1-yl)oxy]butyl-1-ammonium | Pca21 | 2D
10.1038/s41563-018-0081-x | [N2H24C8]Pb1Br4 | Butylammonium | P21/c | 2D
10.1021/ic980893k | [N2C3]Pb1Cl4 | 1,3-propyldiammonium | P212121 | 2D
10.1039/b606987h | [C16H24N2]Pb1I4 | 1-phenylethylammonium | P212121 | 2D
10.5517/ccdc.csd.cc25phv7 | [N2H18C14]Pb1F2I4 | 3-fluoro-N-methylanilinium | Pn | 2D
10.1063/1.5042268 | [S2N2H14C4]Pb1Cl4 | 2,2'-Dithiobis(ethylammonium) | P21/c | 2D
10.14102/j.cnki.0254-5861.2011-2298 | [N2H16C6]Pb1I4 | 4-(aminomethyl)piperidinium | P21/c | 2D
10.5517/ccdc.csd.cc228b90 | [N2H18C6]Pb1Cl4 | 1,6-hexanediammonium | P21/c | 2D
10.1002/ejic.202000900 | [C15H36N3O6]Pb1Br4 | 5-carboxipentylammonium | P21/n | 2D
10.1016/j.inoche.2018.09.030 | [N2H18C14]Pb1I4F2 | 4-fluorobenzylammonium | P21/n | 2D
10.1039/C9DT04270A | [N4H48C20]Pb1Cl4 | piperidinium | C2/c | 2D
10.1038/s41557-019-0354-2 | [N2H27C22S4]Pb1I3 | 2-(3''',4'-dimethyl- [2,2':5',2'':5'',2'''- quaterthiophen]-5-yl)ethan-1-ammonium | C2/c | 2D
10.1039/C9DT04270A | [C20H48N4]Pb1Br4 | piperidinium | Pnma | 2D
10.1021/cm062380e | [N2H14C4]Pb1I4Cl2 | 2‐chloroethylammonium | Pbnm | 2D
10.1039/C9TC05357C | [C7H12N2]Pb1Br4 | 2-(4-Pyridyl)ethylammonium | P21/n | 2D
10.1002/cssc.202000028 | [C7H12N2]Pb1I4 | 2-(2-Pyridyl)ethylammonium | P21/n | 2D
10.1002/cssc.202000028 | [C7H12N2]Pb1I4 | 2-(3-Pyridyl)ethylammonium | P21/n | 2D
10.1002/cssc.202000028 | [C7H12N2]Pb1I4 | 2-(4-Pyridyl)ethylammonium | P21/n | 2D
10.5517/ccdc.csd.cc25pht6 | [N4H40C28]Pb1I4 | N-methylanilinium | Cc | 2D
| []Pb1Br4 | Formamidinium | P21/c | 2D
10.1515/ncrs-1999-0319 | [C36H44N4]Pb1Cl4 | 1-(2-Naphthyl)-methylammonium | Pbam | 2D
10.5517/cc4qxmc | [N2H24C16]Pb1Cl4 | 4-methylbenzylammonium | P21/a | 2D
10.5517/cc4qxlb | [N2H24C16]Pb1Br4 | 4-methylbenzylammonium | P21/a | 2D
10.5517/cc4qxj8 | [N2H24C16]Pb1I4 | 4-methylbenzylammonium | P21/a | 2D
10.5517/ccdc.csd.cc25phs5 | [C48H72O6N6]Pb1I4 | 4-Methoxy-N-methylanilinium | P21/a | 2D
10.5517/cc8cc32 | [C12H14N2]Pb1Cl2I4 | 4-Chloroanilinium | P21/c | 2D
10.5517/ccs8v84 | [C12H14N2]Pb1Br2I4 | 4-Bromoanilinium | P21/c | 2D
10.1039/D0QM00118J | [N2H20C16]Pb1I4Cl4 | 2-(3,5-Dichlorophenyl)ethyl-1-ammonium | P21/c | 2D
10.1039/D0QM00118J | [N2H20C16]Pb1I4Br4 | 2-(3,5-Dibromophenyl)ethyl-1-ammonium | P21/c | 2D
10.1039/D0QM00118J | [N2H32C20]Pb1I4 | 2-(3,5-Dimethylphenyl)ethyl-1-ammonium | P21/c | 2D
10.1021/acsnano.0c00037 | [N8H96C54]Pb1I6F8 | 2-fluorophenylethylammonium | C2/m | 2D
10.1021/acsnano.0c00037 | [N6H64C30]Pb1I6Cl4 | 2-chlorophenylethylammonium | C2/m | 2D
10.1021/acsnano.0c00037 | [N2H22C16]Pb1I4Br2 | 2-bromophenylethylammonium | P21 | 2D
10.1002/ejic.202000900 | [C10H24N2O4]Pb1Cl4 | 4-carboxibutylammonium | P-1 | 2D
10.1021/ic034235y | [S6C14H14N2]Pb1I4 | 2-([2,2'-bithiophen]-5-yl)ethyl-1-ammonium | P-1 | 2D
10.1021/ic034235y | [S12C40N4H48]Pb3I10 | 5,5'-bis(ammoniumethylsulfanyl)-2,2'-bithiophene | Pna21 | 1D
10.1021/ic034235y | [S9N3H36C30]Bi2I9 | 2-([2,2'-bithiophen]-5-yl)ethyl-1-ammonium | P212121 | 0D
10.1107/S2053229619001712 | [P1C5H16N1]Pb1Br4 | (2-Azaniumylethyl)trimethylphosphonium | P21 | 2D
10.1016/j.jssc.2006.09.023 | [C5H10N3]Pb1Br4 | 4-(2-aminoethyl)imidazolium | С2/c | 2D
10.1039/C9TC05357C | [C5H10N3]Pb1Br4 | 2-(2-aminoethyl)imidazolium | P21/c | 2D
10.1002/chem.202001178 | [N2H16C5]Pb1Cl4 | N-methylethane-1,2-diammonium | P21/c | 2D
10.1080/00958972.2020.1737863 | [N2H16C6]Pb1I4 | Cyclohexane-1,2-diammonium | P21212 | 2D
10.5517/ccdc.csd.cc25hpq3 | [N2H28C18O2]Pb1I4 | 2-(4-Methoxyphenyl)ethyl-1-ammonium | P-1 | 2D
10.5517/ccdc.csd.cc20hdgd | [N1H15C14S3]Pb1I3 | 2-([2,2'-bithiophen]-5-yl)ethyl-1-ammonium | P1 | 2D
10.1038/s41557-019-0354-2 | [N2H27C22S4]Pb1I3 | 5,5'''-bis-(aminoethyl)-2,2':5',2'':5'',2'''-quaterthiophene | P-1 | 2D
10.1039/C4DT01181C | [N2H16C5]Pb1I4 | N,N'-dimethylpropane-1,3-diammonium | Pbca | 2D
10.1039/C5DT00687B | [N3H17C6]Pb1I4 | 1-(2-Aminoethyl)piperazinium | Pbca | 2D
10.1039/C9TC05357C | [C14H24N4]Pb1Br4 | 2-(3-Pyridyl)ethylammonium | Pbca | 2D
10.1039/D0TC02118K | [C36H56N4]Pb1Br4 | Phenylpropylammonium | Pbca | 2D
10.1021/acs.inorgchem.6b03095 | [C2N3]Pb1I3 | N-methylmethanammonium | P 63/m m c | 1 D
10.1021/acs.inorgchem.6b03095 | [N1H8C2]Pb1I3 | N-methylmethanammonium | P 21/c | 1 D
10.1107/S1600536806013973 | [C8H48N6O3]Pb1I6 | propane-1,2-diammonium | C 2/c | 0 D
10.1021/ic980893k | [N4C12]Pb7I26 | 2-methylpentane-1,5-diammonium | P 1 | 1 D
10.1107/S0108270106016167 | [N2H40O2C8]Pb1I4 | tert-butylammonium | P 21/m | 1 D
10.1021/jacs.8b08286 | [C9H36N1]Pb1I3 | Tetramethylammonium | P 63/m | 1 D
10.1021/jacs.8b08286 | [C9H30N1]Pb1F6I3 | fluoromethyl(trimethyl)azanium | P 63/m | 1 D
10.1021/jacs.8b08286 | [N1C12H24]Pb1I3Cl2 | chloromethyl(trimethyl)azanium | P 63/m m c | 1 D
10.1021/jacs.8b08286 | [N1C12H24]Pb1Br12I3 | bromomethyl(trimethyl)azanium | P 63/m m c | 1 D
10.1021/jacs.8b08286 | [C12H39N3]Pb3I14 | iodomethyl(trimethyl)azanium | C 2/m | 1 D
10.1021/jacs.8b08286 | [C4H11N1]Pb1I4 | iodomethyl(trimethyl)azanium | C 2 | 1 D
10.1021/ja00124a012 | [C3N6]Sn2I9 | carbamimidoyl iodide | P 21/c | 1 D
10.1021/ja00124a012 | [C3N6]Pb2I9 | carbamimidoyl iodide | P 21/c | 1 D
10.1039/B618196A | [C21H48N3]Pb1I5 | cycloheptanammonium | C 2/c | 1 D
10.1039/B618196A | [C8H18N1]Pb1I3 | cyclooctanammonium | P 21 21 21 | 1 D
10.1021/ic000319k | [N1C3O1]Pb1I3 | N,N′-dimethylpiperazinium | P 21/c | 1 D
10.1039/c3ce41720d | [N4C16H60]Pb1I6 | 1,4-dimethyl-1,4-diazoniabicyclo[2.2.2]octane | P a 3 | 0 D
10.1039/c3ce41720d | [N4C20H44]Pb3I10 | 1,4-diethyl-1,4-diazoniabicyclo[2.2.2]octane | P 21/c | 1 D
10.1039/c3ce41720d | [N4C24H52]Pb3I14 | 1,4-dipropyl-1,4-diazoniabicyclo[2.2.2]octane | P 21/n | 1 D
10.1039/c3ce41720d | [N2C20H28O1]Pb2I6 | 1,4-diphenyl-1,4-diazoniabicyclo[2.2.2]octane | P 21/n | 1 D
10.1107/S0108270106039746 | [C16H24N2]Pb1I4 | 3,5-dimethylanilinium | C 2/c | 1 D
10.1107/S0108270106039746 | [C6H20N2O2]Pb1I4 | p-phenylenediammonium | P n n m | 1 D
10.1016/j.inoche.2011.09.020 | [N4C24H44]Pb3I10 | trimethyl-[4-(trimethylazaniumyl)phenyl]azanium | P 1 | 1 D
10.1016/j.inoche.2011.09.020 | [N1H15C7O1]Pb1I3 | 1-N,1-N,4-N,4-N-tetraethylbenzene-1,4-diammonium | P 21/c | 1 D
10.1016/j.synthmet.2011.08.047 | [N6H26C12]Pb3I10 | Aminopropylimidazole | P 1 | 1 D
10.1107/S1600536806011032 | [C10H10N1]Pb1I3 | 1-naphthylammonium | P b c a | 1 D
10.1039/C9SE00182D | [N5H35C21O3]Pb1I3 | (4′-ammonio-4-biphenylyl) ammonium | P 1 | 1 D
10.1039/C5NJ01240F | [N2C16H16]Pb1I4 | 1-[[3,5-bis(pyridin-1-ium-1-ylmethyl)phenyl]methyl]pyridin-1-ium | P 21/n | 0 D
10.1039/C5NJ01240F | [N3C27H30O1]Pb3I9 | 1-[[3,5-bis[(4-methylpyridin-1-ium-1-yl)methyl]phenyl]methyl]-4-methylpyridin-1-ium | C c | 1 D
10.1107/S0108270106014417 | [N11H110C33]Pb5I18 | propylammonium | P 2/c | 2 D c
10.1039/c2ce06498g | [C34H100N8]Pb3I14 | heptane-1,7-diammonium | P 1 | 1 D
10.1039/B917824D | [C4H14N2S2]Pb1I4 | 2-(2-aminoethyldisulfanyl)ethanammonium | P 21/n | 2 D
10.1039/B917824D | [N6H42C12S6]Pb1I6 | 2-(2-aminoethyldisulfanyl)ethanammonium | P 21/c | 1 D
10.1107/S0108768107031758 | [C8H24N2]Pb1I4 | butylammonium | P b c a | 2 D
10.1107/S0108768107031758 | [C8H24N2]Pb1I4 | butylammonium | P b c a | 2 D
10.1107/S0108768107031758 | [C10H28N2]Pb1I4 | pentan-1-ammonium | P 21/a | 2 D
10.1107/S0108768107031758 | [C10H28N2]Pb1I4 | pentan-1-ammonium | P 21/a | 2 D
10.1107/S0108768107031758 | [C10H28N2]Pb1I4 | pentan-1-ammonium | P b c a | 2 D
10.1107/S0108768107031758 | [C12H32N2]Pb1I4 | hexan-1-ammonium | P 21/a | 2 D
10.1107/S0108768107031758 | [C12H32N2]Pb1I4 | hexan-1-ammonium | P b c a | 2 D
10.1039/C0DT01805H | [C14H36N2]Pb1I4 | heptylammonium | P 21/a | 2 D
10.1039/C0DT01805H | [C14H36N2]Pb1I4 | heptylammonium | P b c a | 2 D
10.1039/C0DT01805H | [C14H36N2]Pb1I4 | heptylammonium | P b c a | 2 D
10.1039/C0DT01805H | [C16H40N2]Pb1I4 | octylammonium | P 21/a | 2 D
10.1039/C0DT01805H | [C16H40N2]Pb1I4 | octylammonium | P b c a | 2 D
10.1039/C0DT01805H | [C32H80N4]Pb1I4 | octylammonium | A c a m | 2 D
10.1039/C0DT01805H | [C18H44N2]Pb1I4 | nonan-1-ammonium | P 21/a | 2 D
10.1039/C0DT01805H | [C18H44N2]Pb1I4 | nonan-1-ammonium | P b c a | 2 D
10.1039/C0DT01805H | [C20H48N2]Pb1I4 | decylammonium | P 21/c | 2 D
10.1039/C0DT01805H | [C20H48N2]Pb1I4 | decylammonium | P b c a | 2 D
10.1039/C0DT01805H | [C20H48N2]Pb1I4 | decylammonium | P b c a | 2 D
10.1039/C0DT01805H | [C20H48N2]Pb1I4 | decylammonium | P b c a | 2 D
10.1039/C0DT01805H | [C20H48N2]Pb1I4 | decylammonium | P b c a | 2 D
10.1039/C0DT01805H | [C40H96N2]Pb1I4 | decylammonium | A c a m | 2 D
10.1039/b805417g | [C24H56N2]Pb1I4 | dodecan-1-ammonium | P b c a | 2 D
10.1039/b805417g | [C24H56N2]Pb1I4 | dodecan-1-ammonium | P 21/a | 2 D
10.1039/b805417g | [C28H64N2]Pb1I4 | tetradecan-1-ammonium | P b c a | 2 D
10.1039/b805417g | [C28H64N2]Pb1I4 | tetradecan-1-ammonium | P 21/a | 2 D
10.1039/b805417g | [C32H72N2]Pb1I4 | hexadecan-1-ammonium | P b c a | 2 D
10.1039/b805417g | [C32H72N2]Pb1I4 | hexadecan-1-ammonium | P 21/a | 2 D
10.1039/b805417g | [C36H80N2]Pb1I4 | octadecane-1-ammonium | P b c a | 2 D
10.1039/b805417g | [C36H80N2]Pb1I4 | octadecane-1-ammonium | P 21/a | 2 D
10.1039/B917824D | [C4H14N2]Pb1I6 | 2-iodoethanammonium | P 21/c | 2 D
10.1039/B917824D | [C6H18N2]Pb1I6 | 3-iodopropanammonium | P 21/c | 2 D
10.1039/B917824D | [C8H22N2]Pb1I6 | 4-iodobutan-1-ammonium | P 21/c | 2 D
10.1039/B917824D | [C10H26N2]Pb1I6 | 5-iodopentan-1-ammonium | P 21/c | 2 D
10.1039/B917824D | [C12H30N2]Pb1I6 | 6-iodohexan-1-ammonium | P b c a | 2 D
10.1039/B917824D | [C4H14N2]Pb1Br2I4 | 2-bromoethanammonium | P n m a | 2 D
10.1039/B917824D | [C4H16N2O2]Pb1I4 | 2-ammoniumethanol | P 21/c | 2 D
10.1039/B917824D | [C6H20N2O2]Pb1I4 | 3-ammoniumpropan-1-ol | P 21/c | 2 D
10.1039/c2ce06498g | [C6H22N2]Pb1I4 | 1,4-diammoniumbutane | C 2/c | 2 D
10.1021/jacs.8b07712 | [N2C9H24]Pb1I4 | hexane-1,6-diammonium | C c | 2 D
10.1039/c2ce06498g | [C8H22N2]Pb1I4 | octane-1,8-diammonium | P 21/c | 2 D
10.1039/c2ce06498g | [C12H30N2]Pb1I4 | dodecane-1,12-diammonium | P 21/c | 2 D
10.1039/D0TA02706E | [N2H16C5]Pb1I4 | 3-azaniumylpropyl(dimethyl)azanium | P b c a | 2 D
10.1039/B618196A | [C6H16N2]Pb1I4 | cyclopropylammonium | P 21/c | 2 D
10.1039/B618196A | [C8H20N2]Pb1I4 | cyclobutylammonium | P 21/c | 2 D
10.1039/B618196A | [C20H48N4]Pb1I4 | cyclopentylammonium | P 21/c | 2 D
10.1039/B618196A | [C24H56N4]Pb1I4 | cyclohexylammonium | P b c a | 2 D
10.1021/acs.chemmater.9b01511 | [C4N2H12]Pb1I4 | pyrrolidin-1-ium-3-ylazanium | P n a 21 | 2 D
10.1021/acs.cgd.8b00938 | [N6H74C28]Pb3I10 | N-methylcyclohexanammonium | P b c n | 2 D
10.1021/acs.cgd.8b00938 | [N8H128C56]Pb3I10 | N-methylcyclohexanammonium | C m c a | 2 D c
10.1107/S160053681001682X | [C8H20N2]Pb1I4 | 1,4-bis(ammoniummethyl)cyclohexane | P 21/c | 2 D
10.1107/S0108270106013953 | [C16H32N2]Pb1I4 | 2-(1-cyclohexenyl)ethylammonium | P 1 | 2 D
10.1107/S0108270106009127 | [C36H56N4]Pb3I10 | 3-phenylpropan-1-ammonium | P b c a | 2 D c
10.1021/acs.inorgchem.7b02285 | [N4H28C16]Pb1I6 | (4-azaniumylphenyl)-dimethylazanium | P 21 21 21 | 1 D z
10.1021/acs.inorgchem.7b02285 | [N2H14C8]Pb1I4 | (4-azaniumylphenyl)-dimethylazanium | P 21/n | 2 D
10.1039/c2ce06498g | [C10H12N2]Pb1I4 | naphthalene-1,5-diammonium | P 21/c | 2 D
10.1021/jacs.9b06398 | [C6N2H10]Pb1I4 | pyridin-1-ium-3-ylmethylazanium | P n | 2 D
10.1021/jacs.9b06398 | [N3C7H16]Pb2I7 | pyridin-1-ium-3-ylmethylazanium | P c | 2 D
10.1021/jacs.9b06398 | [C8N4H22]Pb3I10 | pyridin-1-ium-3-ylmethylazanium | C c | 2 D
10.1021/jacs.9b06398 | [N5C9H28]Pb4I13 | pyridin-1-ium-3-ylmethylazanium | P c | 2 D
10.1021/jacs.9b06398 | [C6N2H10]Pb1I4 | pyridin-1-ium-4-ylmethylazanium | P n | 2 D
10.1021/jacs.9b06398 | [C7N3H16]Pb2I7 | pyridin-1-ium-4-ylmethylazanium | C c | 2 D
10.1021/jacs.9b06398 | [N4C8H22]Pb3I10 | pyridin-1-ium-4-ylmethylazanium | P c | 2 D
10.1021/jacs.8b03659 | [O2N2H28C24]Pb1I4 | 2-naphthalen-1-yloxyethanammonium | C c | 2 D
10.1021/jacs.8b03659 | [O2N2H32C26]Pb1I4 | 3-naphthalen-1-yloxypropan-1-ammonium | P 21/c | 2 D
10.1021/jacs.8b03659 | [O6N6H82C57]Pb2I8 | 4-naphthalen-1-yloxybutan-1-ammonium | P 1 | 2 D
10.1021/jacs.8b03659 | [O2N2H32C36]Pb1I4 | 2-pyren-1-yloxyethanammonium | C c | 2 D
10.1021/jacs.8b03659 | [O2N2H36C38]Pb1I4 | 3-pyren-1-yloxypropan-1-ammonium | C c | 2 D
10.1021/jacs.8b03659 | [O2N2H40C40]Pb1I6 | 4-pyren-1-yloxybutan-1-ammonium | C 2/c | 2 D
10.1021/jacs.8b03659 | [O2N2H36C44]Pb1I4 | 2-perylen-1-yloxyethanammonium | P 21/c | 2 D
10.1021/ic034235y | [S12C40N4H48]Pb3I10 | 2-(5-thiophen-2-ylthiophen-2-yl)sulfanylethanammonium | P n a 21 | 2 D c
10.1021/ic034235y | [S6C14H14N2]Pb1I4 | 2-[5-[5-(2-ammoniumethylsulfanyl)thiophen-2-yl]thiophen-2-yl]sulfanylethanammonium | P 1 | 2 D
10.1021/jacs.1c05441 | [O1N1H16C6]Pb1I3 | 3-isopropoxypropylamine | P 21/c | 1 D
10.1021/jacs.1c05441 | [C32H80N4]Pb1I6 | 2-ethyl-1-hexylamine | P 21/c | 2 D
10.1021/jacs.1c05441 | [N2H23C9O1]Pb1I6 | diisopropylamine | P 1 | 1 D
10.1021/jacs.1c05441 | [N4H48C20]Pb1I3 | piperidine | C m c m | 1 D
10.1021/jacs.1c05441 | [N2H46C17]Pb2I13 | diisopropylethylamine | P n a 21 | 1 D